## Blad1
USED DATA
Substrate | First layer | Second layer |  | Edge | In-/Ex-situ/Wü sample | LH | LV | Legenda:
Nb:STO | NONE |  |  | Ti L | Ex | 12 (12) | 13 (12) | Numbers correspond to DLS I09 files may 2016
Nb:STO | LMO 2 |  |  | Ti L | In | 667 (46a)*** | 668 (46a)*** | "i09-75"+number+".nxs"
|  |  |  | Mn L | In | 663 (46a)*** | 664 (46a)*** | Under 150K
|  |  |  | O K | In | 665 (46a)*** |  | Above 150K
Nb:STO | LMO 2 |  |  | Ti L | Ex | 23 (14a), 29 (15a)***, 45 (16a) | 24 (14a) | *** not sure about temperature
|  |  |  | Mn L | Ex | 21 - 19 quick scan (13a)*** | 22 (13a)*** | Previously in-situ
|  |  |  | O K | Ex | 25 (14a) |  | measured on incornel
Nb:STO | LMO 4 |  |  | Ti L | In | 583 (44) | 584 (44)
|  |  |  | Mn L | In | 578 (43a), 581 (44) | 579 (43a), 582 (44)
|  |  |  | O K | In | 585 (44)
Nb:STO | LMO 7 |  |  | Ti L | In | 519 (40a)*** | 520 (40a)***
|  |  |  | Mn L | In | 511 (39)***, 513 (39)*** | 512 (39)***, 514 (39)***
|  |  |  | O K | In | 517 (40a)*** | 518 (40a)***
Nb:STO | LMO 7 |  |  | Mn L | Wü | 540 (41a)*** | 541 (41a)***
Nb:STO | LMO 10 |  |  | Mn L | Ex | 284 (30)*** , 371 (33)*** | 285 (30)***, 372 (33)***
Nb:STO | LMO 25 |  |  | Ti L | Ex | 90 (17a) | 91 (17a)
CSV FILES WITH NORMALISED DATA
Analysis script | LH | LV | XLD
STO(bare)TiLex.py | 1 | 2 | 3
LMO2TiLin.py | 1 | 2 | 3
LMO2MnLin.py | 1 | 2 | 3 |  | THE CSV FILES ARE STORED IN "thisFolder/CSV"
LMO2OKin.py | 1 |  |  |  | THE NUMBER CORRESPONDS TO THE NUMBER IN THE END OF THE NAME OF THE CSV FILES
LMO2TiLex.py | 1 | 2 | 3 |  | THE COLORCODES ARE THE SAME AS IN THE LEGENDA
LMO2MnLex.py | 1 | 2 | 3
LMO2OKex.py | 1
LMO4TiLin.py | 1 | 2 | 3
LMO4MnLin.py | 1 | 2 | 3
LMO4OKin.py | 1
LMO7TiLin.py | 1 | 2 | 3
LMO7MnLin.py | 1 | 2 | 3
LMO7OKin.py | 1 | 2 | 3
LMO7MnLwü.py | 1 | 2 | 3
LMO10MnLex.py | 1 | 2 | 3
LMO25TiLex.py | 1 | 2 | 3