## Blad1
USED DATA
Substrate | First layer | Second layer |  | Edge | In-/Ex-situ/Wü sample | CL | CL flipped | CR | CR flipped | Legenda:
Nb:STO | LMO 4 |  |  | Ti L | Ex | 706 (50) | 720 (50a) | 707 (50) | 721 (50a) | Numbers correspond to DLS I09 files may 2016
|  |  |  | Mn L | In | 643 (45)*** |  | 644 (45)*** |  | "i09-75"+number+".nxs"
FIELD NOT REVERSED FOR LAO4?!! |  |  |  | Mn L | Ex | 704(50) | 718 (50a) | 705(50) | 719 (50a) | Under 150K
|  |  |  | O K | Ex | 708 (50) | 722 (50a) | 709 (50) | 723 (50a) | Above 150K
Nb:STO | LMO 7 |  |  | Ti L | Ex | 680 (47a), 693 (48a) | 713 (50a) | 681 (47a), 694 (48a) | 714(50a) | *** not sure about temperature
|  |  |  | Mn L | Ex | 678 (47a), 691 (48a) | 711 (50a) | 679 (47a), 692 (48a) | 712 (50a) | Previously in-situ
|  |  |  | O K | Ex | 682 (47a), 695 (48a) | 715 (50a) | 683 (47a), 696 (48a) | 716 (50a) | measured on incornel
Nb:STO | STO 25 | LMO 10 |  | Mn L | Ex | 376 (33a)*** | 386 (34)*** | 377 (33a)*** | 387 (34)***
CSV FILES WITH NORMALISED DATA
Analysis script | CL H^+ | CL H^- | CR H^+ | CR H^- | XMCD H^+ | XMCD H^- | H^+ - H^-
LMO4TI.py | 1 | 2 | 3 | 4 | 5
LMO4MNin.py | 1 |  | 2 |  | 3
LMN4MNex.py | 1 | 2 | 3 | 4 | 5 |  |  |  | THE CSV FILES ARE STORED IN "thisFolder/CSV"
LMO4O.py | 1 | 2 | 3 | 4 | 5 |  | 6 |  | THE NUMBER CORRESPONDS TO THE NUMBER IN THE END OF THE NAME OF THE CSV FILES
LMO7TI.py | 1, 5 | 2 | 3, 6 | 4 | 7, 9 | 8 |  |  | THE COLORCODES ARE THE SAME AS IN THE LEGENDA
LMO7MN.py | 2 | 1, 5 | 4 | 3, 6 | 8 | 7, 9
LMO7O.py | 1, 5 | 2 | 3, 6 | 4 | 7, 9 | 8 | 10
LMO10MN.py | 2 | 1 | 4 | 3 | 6 | 5