## Sheet1
DLS ex-situ sample overview Utwente
Contacts: Pim Reith (p.reith@utwente.nl), Jaap Geessinck (j.geessinck@utwente.nl), Gertjan Koster (g.koster@utwente.nl), Mark Golden (m.s.golden@uva.nl)
Slot | Substrate | Layer 1 (uc) | Layer 2 (uc) | Layer 3 (uc) | Layer 4 (uc) | From | Box label
1 | STO | LAO (2) | LMO (10) |  |  | UT/Pim | STO-LAO2-LMO10
2 | STO | LAO (10) | LMO (10) |  |  | UT/Pim | STO-LAO10-LMO10
3 | STO | LMO (4) | LAO (10) |  |  | UT/Pim | STO-LMO4-LAO10
4 | STO | LMO (10) | LAO (10) |  |  | UT/Pim | STO-LMO10-LAO10
5 | STO | LMO (4) |  |  |  | UT/Pim | STO-LMO4
6 | STO | LMO (5) |  |  |  | UT/Pim | STO-LMO5
7 | STO | LMO (7) |  |  |  | UT/Pim | STO-LMO7
8 | Nb:STO | LMO (2) |  |  |  | UT/Pim | STO:Nb-LMO2
9 | Nb:STO | LMO (3) |  |  |  | UT/Pim | STO:Nb-LMO3
10 | Nb:STO | LMO (7) | Partial Au |  |  | UT/Pim | STO:Nb-LMO7
11 | Nb:STO | LMO (25) | Partial Au |  |  | UT/Pim | STO:Nb-LMO25
12 | Nb:STO w/ STO buffer | LMO (6) |  |  |  | UT/Pim | STO:Nb*-LMO6
13 | Nb:STO w/ STO buffer | LMO (6) |  |  |  | UT/Pim | STO:Nb*-LMO6N
14 | Nb:STO w/ STO buffer | LMO (10) |  |  |  | UT/Pim | STO:Nb*-LMO10
15 | EMPTY
16 | EMPTY
17 | EMPTY
18 | EMPTY
19 | EMPTY
20 | EMPTY
21 | EMPTY
22 | EMPTY
23 | EMPTY
24 | EMPTY
25 | EMPTY
26 | EMPTY
27 | EMPTY
28 | EMPTY
29 | EMPTY
30 | EMPTY
31 | STO | LTO(2) | LCO(10) | LTO(2) | LAO(5) | UT/Jaap | JG015
32 | LAO | LTO(2) | LCO(10) | LTO(2) |  | UT/Jaap | JG021
33 | LAO | LCO 60nm |  |  |  | UT/Jaap | JG022
34 | [5 empty] | UT/Jaap
35 | STO | LCO(10) | LAO(5) |  |  | UT/Jaap | JG017
36 | LAO | LCO(10) |  |  |  | UT/Jaap | JG020