## Blad1
STO¦LMO
UC | Edge | in-situ |  |  |  | ex-situ | [5 empty] | Wü
|  | LH | LV | CL | CR | LH | LV | CL | CL flipped mag. | CR | CR flipped mag. | LH | LV
0 | Ti L (.45-.47) |  |  |  |  | 12 (12) | 13 (12)
2 | Ti (.45-.47) | 667 (46a)*** | 668 (46a)*** |  |  | 23 (14a), 29 (15a)***, 45 (16a) | 24 (14a)
| Mn (.63-.665) | 663 (46a)*** | 664 (46a)*** |  |  | 21 - 19 quick scan (13a)*** | 22 (13a)***
| O (.525-.545) | 665 (46a)*** |  |  |  | 25 (14a)
4 | Ti (.45-.47) | 583 (44) | 584 (44) |  |  |  |  | 706 (50) | 720 (50a) | 707 (50) | 721 (50a)
| Mn (.63-.665) | 578 (43a), 581 (44) | 579 (43a), 582 (44) | 643 (45)*** | 644 (45)*** |  |  | 704(50) | 718 (50a) | 705(50) | 719 (50a)
| O (.525-.545) | 585 (44) | [5 empty] | 708 (50) | 722 (50a) | 709 (50) | 723 (50a)
7 | Ti (.45-.47) | 519 (40a)*** | 520 (40a)*** |  |  |  |  | 680 (47a), 693 (48a) | 713 (50a) | 681 (47a), 694 (48a) | 714(50a)
| Mn (.63-.665) | 511 (39)***, 513 (39)*** | 512 (39)***, 514 (39)*** |  |  |  |  | 678 (47a), 691 (48a) | 711 (50a) | 679 (47a), 692 (48a) | 712 (50a) | 540 (41a)*** | 541 (41a)***
| O (.525-.545) | 517 (40a)*** | 518 (40a)*** |  |  |  |  | 682 (47a), 695 (48a) | 715 (50a) | 683 (47a), 696 (48a) | 716 (50a)
10* | Ti (.45-.47)
| Mn L (.63-.665) |  |  |  |  | 284 (30)*** , 371 (33)*** | 285 (30)***, 372 (33)*** | 376 (33a)*** | 386 (34)*** | 377 (33a)*** | 387 (34)***
25** | Ti (.45-.47) |  |  |  |  | 90 (17a) | 91 (17a)
*STO-buffer |  |  | Under 150K
** could be bad sample |  |  | Above 150K
*** not sure about temperature |  |  | Corrupt file
Previously in-situ
measured on incornel
Trilayer
Middle UC | Top UC | Edge | ex-situ
|  |  | LH | LV | CL | CL flipped mag. | CR | CR flipped mag.
LAO 2 | LMO 10 | Ti (.45-.47) |  |  | 780 (56) |  | 781 (56)
|  | Mn (.63-.665) |  |  | 782 (56) |  | 783 (56)
|  | O (.525-.545) |  |  | 784 (56) |  | 785 (56)
LAO 10 | LMO 10 | Ti (.45-.47) |  |  | 742 (50), 749 (52a) | 756 (53) | 743 (50), 750 (52a) | 757 (53)
|  | Mn (.63-.665) | 762 (53a), 769 (54) | 763 (53a), 770 (54) | 740 (52), 747 (52a) | 754 (53) | 741 (52), 748 (52a) | 755 (53)
|  | O (.525-.545) | 760 (53a), 767 (54) | 761 (53a), 768 (54) | 744 (50), 751 (52a) | 758 (53) | 745 (50), 752 (52a) | 759 (53)